## Sheet1
Sample name | Lignin (wt%) | Copolyol (wt%) | Co-polyol type (PTHF) | Isocyanate (wt%) | Isocyanate (mmol NCO) | Isocyonate type | r | tin(II) octoate | Tg(deg C) | Sratio(%)
DGLPF1 | 0.005052704 | 50.52199 | 250 | 48.05158 | 7.291056 | N3600 | 0.6 | 1.421382 |  | 0
DGLPF2 | 10.37251 | 41.49003 | 250 | 46.75446 | 7.405239 | N3600 | 0.6 | 1.383013 | 20.3 | 232
DGLPF3 | 21.30851 | 31.96276 | 250 | 45.3862 | 6.998429 | N3600 | 0.6 | 1.342539 | -11.08 | 93
DGLPF4 | 32.8552 | 21.90347 | 250 | 43.94153 | 6.59162 | N3600 | 0.6 | 1.299805 | 21.66 | 71
DGLPF5 | 45.06521 | 11.2663 | 250 | 42.41387 | 6.700211 | N3600 | 0.6 | 1.254617 | 39.38 | 53
DGLPF6 | 57.99732 | 5.799737e-05 | 250 | 40.79587 | 6.548409 | N3600 | 0.6 | 1.206756 | 63.27 | 32
DGLPF7 | 0.00680266 | 68.01979 | 250 | 30.05974 | 10.41579 | HDI | 0.6 | 1.913664 |  | 0
DGLPF8 | 13.83557 | 55.34229 | 250 | 28.97738 | 9.873652 | HDI | 0.6 | 1.844759 | 18.38 | 176
DGLPF9 | 28.14775 | 42.22163 | 250 | 27.85718 | 9.331239 | HDI | 0.6 | 1.773444 | 49.07 | 155
DGLPF10 | 42.96159 | 28.64106 | 250 | 26.69771 | 8.788826 | HDI | 0.6 | 1.699631 | 17.09 | 94
DGLPF11 | 58.30394 | 14.57599 | 250 | 25.49689 | 8.246413 | HDI | 0.6 | 1.623183 | 27.19 | 67
DGLPF12 | 74.20352 | 7.42036e-05 | 250 | 24.25244 | 7.70401 | HDI | 0.6 | 1.54396 | 65.53 | 35
DGLPF13 | 0.007347864 | 73.4713 | 650 | 25.75938 | 3.839573 | N3600 | 0.6 | 0.7619713 |  | 0
DGLPF14 | 13.95123 | 55.8049 | 650 | 29.37495 | 4.612149 | N3600 | 0.6 | 0.8689209 | 19.49 | 199
DGLPF15 | 26.5564 | 39.8346 | 650 | 32.6434 | 5.048542 | N3600 | 0.6 | 0.9656027 | 21.35 | 141
DGLPF16 | 38.00136 | 25.33424 | 650 | 35.61101 | 5.644902 | N3600 | 0.6 | 1.053386 | 52.66 | 91
DGLPF17 | 48.43925 | 12.10981 | 650 | 38.31749 | 6.064658 | N3600 | 0.6 | 1.133444 | 43.75 | 59
DGLPF18 | 57.99734 | 5.799739e-05 | 650 | 40.79585 | 6.163203 | N3600 | 0.6 | 1.206755 | 60.08 | 33
DGLPF19 | 0.008523253 | 85.22401 | 650 | 13.88361 | 4.607487 | HDI | 0.6 | 0.8838587 |  | 0
DGLPF20 | 16.5546 | 66.2184 | 650 | 16.19594 | 5.188668 | HDI | 0.6 | 1.031066 | 16.3 | 472
DGLPF21 | 32.18012 | 48.27018 | 650 | 18.37962 | 6.058251 | HDI | 0.6 | 1.170084 | 16.57 | 214
DGLPF22 | 46.95264 | 31.30176 | 650 | 20.44409 | 6.671247 | HDI | 0.6 | 1.301512 | 8.81 | 144
DGLPF23 | 60.94015 | 15.23504 | 650 | 22.39886 | 7.580822 | HDI | 0.6 | 1.425957 | 51.03 | 84
DGLPF24 | 74.20354 | 7.420361e-05 | 650 | 24.25243 | 7.704004 | HDI | 0.6 | 1.543959 | 65.53 | 33
DGLPF25 | 0.008082115 | 80.81307 | 1000 | 18.62783 | 2.776761 | N3600 | 0.6 | 0.5510176 |  | 0
DGLPF26 | 14.98527 | 59.94107 | 1000 | 24.35328 | 3.559848 | N3600 | 0.6 | 0.7203782 | 18.39 | 275
DGLPF27 | 27.93224 | 41.89836 | 1000 | 29.30262 | 4.595886 | N3600 | 0.6 | 0.8667814 | 18.62 | 148
DGLPF28 | 39.2303 | 26.15354 | 1000 | 33.62162 | 5.162597 | N3600 | 0.6 | 0.9945389 | 10.92 | 105
DGLPF29 | 49.17561 | 12.2939 | 1000 | 37.42349 | 5.834467 | N3600 | 0.6 | 1.107 | 59.98 | 57
DGLPF30 | 57.99734 | 5.79974e-05 | 1000 | 40.79585 | 6.163202 | N3600 | 0.6 | 1.206755 | 57.93 | 7
DGLPF31 | 0.008977382 | 89.76484 | 1000 | 9.614123 | 3.155411 | HDI | 0.6 | 0.6120546 |  | 0
DGLPF32 | 17.18379 | 68.73517 | 1000 | 13.23826 | 4.358218 | HDI | 0.6 | 0.8427744 |  | 0
DGLPF33 | 33.12932 | 49.69398 | 1000 | 16.14864 | 5.170372 | HDI | 0.6 | 1.028055 | 58.77 | 462
DGLPF34 | 47.47256 | 31.64838 | 1000 | 19.62941 | 6.578915 | HDI | 0.6 | 1.249648 | 19.76 | 147
DGLPF35 | 61.49626 | 15.37406 | 1000 | 21.74533 | 7.08471 | HDI | 0.6 | 1.384352 | 8.74 | 75
DGLPF36 | 74.20354 | 7.420362e-05 | 1000 | 24.25242 | 7.704003 | HDI | 0.6 | 1.543959 | 60.95 | 11
DGLPF37 | 0.004355134 | 43.54698 | 250 | 55.22352 | 8.332635 | N3600 | 0.8 | 1.225148 |  | 0
DGLPF38 | 8.973935 | 35.89574 | 250 | 53.93379 | 7.898922 | N3600 | 0.8 | 1.196535 | 21.45 | 113
DGLPF39 | 18.50842 | 27.76263 | 250 | 52.56284 | 7.776033 | N3600 | 0.8 | 1.16612 | 9.54 | 85
DGLPF40 | 28.65766 | 19.10511 | 250 | 51.10349 | 7.81229 | N3600 | 0.8 | 1.133744 | 25.25 | 60
DGLPF41 | 39.4831 | 9.870776 | 250 | 49.54691 | 7.559212 | N3600 | 0.8 | 1.099211 | 53.8 | 39
DGLPF42 | 49.913 | 4.991305e-05 | 250 | 48.99987 | 7.52641 | N3600 | 0.8 | 1.087075 | 60.26 | 25
DGLPF43 | 0.006183117 | 61.82498 | 250 | 36.42945 | 12.49895 | HDI | 0.8 | 1.73938 |  | 0
DGLPF44 | 12.61689 | 50.46757 | 250 | 35.23328 | 11.51926 | HDI | 0.8 | 1.682266 |  | 0
DGLPF45 | 25.75611 | 38.63416 | 250 | 33.98697 | 10.88645 | HDI | 0.8 | 1.622759 | 63.01 | 126
DGLPF46 | 39.45077 | 26.30052 | 250 | 32.68797 | 10.7419 | HDI | 0.8 | 1.560737 | 12.17 | 84
DGLPF47 | 53.73687 | 13.43422 | 250 | 31.33288 | 10.30802 | HDI | 0.8 | 1.496036 | 33.56 | 57
DGLPF48 | 67.66237 | 6.766243e-05 | 250 | 30.86392 | 10.21441 | HDI | 0.8 | 1.473645 | 65.82 | 6
DGLPF49 | 0.006766833 | 67.66156 | 650 | 31.62995 | 5.11943 | N3600 | 0.8 | 0.7017185 |  | 0
DGLPF50 | 12.707 | 50.828 | 650 | 35.67357 | 5.38084 | N3600 | 0.8 | 0.7914272 |  | 163
DGLPF51 | 23.95033 | 35.9255 | 650 | 39.25333 | 5.833871 | N3600 | 0.8 | 0.8708449 | 44.37 | 95
DGLPF52 | 33.96911 | 22.64608 | 650 | 42.4432 | 6.568613 | N3600 | 0.8 | 0.9416131 | 52.89 | 83
DGLPF53 | 42.95307 | 10.73827 | 650 | 45.30359 | 6.931037 | N3600 | 0.8 | 1.005072 | 58.6 | 51
DGLPF54 | 51.05461 | 5.105467e-05 | 650 | 47.88304 | 7.190404 | N3600 | 0.8 | 1.062297 | 63.93 | 32
DGLPF55 | 0.008146255 | 81.45441 | 650 | 17.69268 | 6.399288 | HDI | 0.8 | 0.8447641 |  | 0
DGLPF56 | 15.70665 | 62.82661 | 650 | 20.48848 | 6.918223 | HDI | 0.8 | 0.9782538 | 10.37 | 328
DGLPF57 | 30.32241 | 45.48361 | 650 | 23.09145 | 7.180149 | HDI | 0.8 | 1.102536 | 9.91 | 172
DGLPF58 | 43.9571 | 29.30473 | 650 | 25.5197 | 8.210766 | HDI | 0.8 | 1.218477 | 53.29 | 114
DGLPF59 | 56.7063 | 14.17657 | 650 | 27.79024 | 9.241383 | HDI | 0.8 | 1.326887 | 64.55 | 60
DGLPF60 | 68.65349 | 6.865356e-05 | 650 | 29.91796 | 9.758405 | HDI | 0.8 | 1.428478 | 62.27 | 15
DGLPF61 | 0.007609613 | 76.08852 | 1000 | 23.38507 | 3.53406 | N3600 | 0.8 | 0.5188036 |  | 0
DGLPF62 | 13.86014 | 55.44054 | 1000 | 30.03303 | 2.847879 | N3600 | 0.8 | 0.6662904 |  | 130
DGLPF63 | 25.44672 | 38.17008 | 1000 | 35.59355 | 5.361867 | N3600 | 0.8 | 0.7896519 | 70.08 | 91
DGLPF64 | 35.27676 | 23.51784 | 1000 | 40.31108 | 6.257694 | N3600 | 0.8 | 0.8943116 | 62.87 | 75
DGLPF65 | 43.72156 | 10.93039 | 1000 | 44.36383 | 6.667962 | N3600 | 0.8 | 0.9842227 | 71.25 | 51
DGLPF66 | 51.05462 | 5.105467e-05 | 1000 | 47.88303 | 7.190402 | N3600 | 0.8 | 1.062297 | 68.45 | 19
DGLPF67 | 0.008698617 | 86.97747 | 1000 | 12.42078 | 4.207214 | HDI | 0.8 | 0.5930491 |  | 0
DGLPF68 | 16.51555 | 66.06222 | 1000 | 16.62829 | 5.339773 | HDI | 0.8 | 0.7939428 | 87.41 | 52
DGLPF69 | 31.4371 | 47.15565 | 1000 | 20.4317 | 6.510839 | HDI | 0.8 | 0.9755428 | 9.87 | 241
DGLPF70 | 44.98479 | 29.98986 | 1000 | 23.88493 | 8.135002 | HDI | 0.8 | 1.140423 | 73.89 | 152
DGLPF71 | 56.64698 | 14.16175 | 1000 | 27.86101 | 9.274616 | HDI | 0.8 | 1.330266 | 72.08 | 77
DGLPF72 | 67.66239 | 6.766246e-05 | 1000 | 30.8639 | 9.945603 | HDI | 0.8 | 1.473644 | 93.5 | 28
DGLPF73 | 0.003826809 | 38.26426 | 250 | 60.65539 | 9.547811 | N3600 | 1 | 1.076524 |  | 0
DGLPF74 | 7.907704 | 31.63082 | 250 | 59.40711 | 9.050848 | N3600 | 1 | 1.054369 | 2.43 | 84
DGLPF75 | 16.35876 | 24.53814 | 250 | 58.07242 | 8.748037 | N3600 | 1 | 1.030681 | 13.87 | 73
DGLPF76 | 25.41116 | 16.94078 | 250 | 56.64275 | 8.544692 | N3600 | 1 | 1.005307 | 39.26 | 60
DGLPF77 | 35.13146 | 8.782866 | 250 | 55.10761 | 8.160513 | N3600 | 1 | 0.978061 | 53.19 | 48
DGLPF78 | 45.59636 | 4.559641e-05 | 250 | 53.45487 | 8.025011 | N3600 | 1 | 0.9487278 | 74.68 | 34
DGLPF79 | 0.005666994 | 56.66427 | 250 | 41.73587 | 13.88777 | HDI | 1 | 1.594194 |  | 0
DGLPF80 | 11.59552 | 46.38208 | 250 | 40.47631 | 13.16487 | HDI | 1 | 1.546082 | -16.74 | 135
DGLPF81 | 23.94941 | 35.92411 | 250 | 38.65015 | 12.36305 | HDI | 1 | 1.476328 | 76.9 | 118
DGLPF82 | 36.96925 | 24.64616 | 250 | 36.97235 | 11.7867 | HDI | 1 | 1.412241 | 14.89 | 75
DGLPF83 | 50.76936 | 12.69234 | 250 | 35.19399 | 11.02952 | HDI | 1 | 1.344313 | 42.44 | 53
DGLPF84 | 65.42197 | 6.542203e-05 | 250 | 33.30578 | 10.50002 | HDI | 1 | 1.272188 | 68.28 | 29
DGLPF85 | 0.006270958 | 62.70331 | 650 | 36.64013 | 5.759359 | N3600 | 1 | 0.6502964 |  | 0
DGLPF86 | 11.66653 | 46.66613 | 650 | 40.94071 | 6.149532 | N3600 | 1 | 0.726624 |  | 103
DGLPF87 | 21.81004 | 32.71506 | 650 | 44.68188 | 6.73139 | N3600 | 1 | 0.793023 | 45.07 | 78
DGLPF88 | 30.71049 | 20.47366 | 650 | 47.96457 | 7.269949 | N3600 | 1 | 0.8512849 | 53.05 | 62
DGLPF89 | 38.58318 | 9.645794 | 650 | 50.86821 | 7.580822 | N3600 | 1 | 0.9028192 | 56.54 | 46
DGLPF90 | 45.59638 | 4.559643e-05 | 650 | 53.45485 | 8.025004 | N3600 | 1 | 0.9487274 | 70.45 | 29
DGLPF91 | 0.007801179 | 78.00399 | 650 | 21.17922 | 6.719315 | HDI | 1 | 0.8089874 |  | 0
DGLPF92 | 14.94134 | 59.76536 | 650 | 24.36272 | 7.879088 | HDI | 1 | 0.930588 | 8.57 | 211
DGLPF93 | 28.66747 | 43.00121 | 650 | 27.28896 | 8.975186 | HDI | 1 | 1.042362 | 7.39 | 152
DGLPF94 | 41.32086 | 27.54724 | 650 | 29.9865 | 9.835813 | HDI | 1 | 1.145401 | 64.51 | 67
DGLPF95 | 53.02252 | 13.25563 | 650 | 32.48116 | 10.46875 | HDI | 1 | 1.24069 | 69.06 | 24
DGLPF96 | 62.81555 | 6.281561e-05 | 650 | 35.8163 | 13.44001 | HDI | 1 | 1.368083 |  | 126
DGLPF97 | 0.007189347 | 71.88628 | 1000 | 27.61639 | 4.20713 | N3600 | 1 | 0.4901412 |  | 0
DGLPF98 | 13.02321 | 52.09286 | 1000 | 34.2756 | 5.044446 | N3600 | 1 | 0.6083302 | 8.57 | 108
DGLPF99 | 23.80153 | 35.7023 | 1000 | 39.78996 | 5.950596 | N3600 | 1 | 0.7062003 | 10.94 | 100
DGLPF100 | 32.86935 | 21.9129 | 1000 | 44.42921 | 6.661905 | N3600 | 1 | 0.7885385 | 59.31 | 72
DGLPF101 | 40.60392 | 10.15098 | 1000 | 48.38633 | 7.178373 | N3600 | 1 | 0.8587704 | 76.07 | 52
DGLPF102 | 47.2791 | 4.727915e-05 | 1000 | 51.80147 | 7.500003 | N3600 | 1 | 0.9193829 | 77.37 | 36
DGLPF103 | 0.008436624 | 84.3578 | 1000 | 15.05857 | 5.259093 | HDI | 1 | 0.5751953 |  | 0
DGLPF104 | 15.94996 | 63.79985 | 1000 | 19.50514 | 6.197462 | HDI | 1 | 0.7450422 | 14.31 | 291
DGLPF105 | 30.24403 | 45.36604 | 1000 | 23.49258 | 7.506906 | HDI | 1 | 0.8973514 | 8.96 | 188
DGLPF106 | 43.12733 | 28.75156 | 1000 | 27.08648 | 8.734498 | HDI | 1 | 1.034628 | 14.4 | 101
DGLPF107 | 54.79891 | 13.69973 | 1000 | 30.34236 | 9.658175 | HDI | 1 | 1.158994 | 55.89 | 60
DGLPF108 | 65.42199 | 6.542206e-05 | 1000 | 33.30575 | 10.5 | HDI | 1 | 1.272187 | 75.01 | 25
DGLMCB109 | 0.003412811 | 34.12469 | 250 | 64.91184 | 9.894956 | N3600 | 1.2 | 0.960057 |  | 0
DGLMCB110 | 7.1149 | 28.4596 | 250 | 63.48653 | 9.284209 | N3600 | 1.2 | 0.9389764 | 11.27 | 56
DGLMCB111 | 14.8599 | 22.28984 | 250 | 61.93424 | 9.129639 | N3600 | 1.2 | 0.9160179 | 24.19 | 46
DGLMCB112 | 23.32257 | 15.54838 | 250 | 60.23812 | 8.769307 | N3600 | 1.2 | 0.8909319 | 31.49 | 43
DGLMCB113 | 32.60752 | 8.151879 | 250 | 58.37719 | 8.431454 | N3600 | 1.2 | 0.8634085 | 52.75 | 35
DGLMCB114 | 40.09078 | 4.009082e-05 | 250 | 59.03602 | 9.273612 | N3600 | 1.2 | 0.8731527 | 53.61 | 25
DGLMCB115 | 0.005230424 | 52.29901 | 250 | 46.22439 | 14.58204 | HDI | 1.2 | 1.471369 |  | 0
DGLMCB116 | 10.77815 | 43.11259 | 250 | 44.68683 | 14.65928 | HDI | 1.2 | 1.422427 | -17.74 | 146
DGLMCB117 | 22.23095 | 33.34642 | 250 | 43.05223 | 13.69446 | HDI | 1.2 | 1.370396 | 9.7 | 89
DGLMCB118 | 34.42379 | 22.94919 | 250 | 41.31201 | 13.2954 | HDI | 1.2 | 1.315003 | 24.23 | 57
DGLMCB119 | 45.78802 | 11.44701 | 250 | 41.44571 | 13.65506 | HDI | 1.2 | 1.319259 | 38.87 | 41
DGLMCB120 | 58.61667 | 5.861672e-05 | 250 | 40.10664 | 13.30562 | HDI | 1.2 | 1.276635 | 71.05 | 15
DGLMCB121 | 0.005842796 | 58.42212 | 650 | 40.96614 | 6.527274 | N3600 | 1.2 | 0.6058961 |  | 0
DGLMCB122 | 10.78356 | 43.13424 | 650 | 45.41057 | 6.918223 | N3600 | 1.2 | 0.67163 |  | 105
DGLMCB123 | 20.0209 | 30.03135 | 650 | 49.21979 | 7.539156 | N3600 | 1.2 | 0.7279689 |  | 97
DGLMCB124 | 28.02233 | 18.68155 | 650 | 52.51935 | 8.210766 | N3600 | 1.2 | 0.77677 |  | 117
DGLMCB125 | 35.02033 | 8.755084 | 650 | 55.40513 | 8.230607 | N3600 | 1.2 | 0.8194512 | 60.77 | 37
DGLMCB126 | 42.84068 | 4.284072e-05 | 650 | 56.32621 | 8.280004 | N3600 | 1.2 | 0.8330741 | 61.71 | 25
DGLMCB127 | 0.007484204 | 74.83455 | 650 | 24.38186 | 8.062997 | HDI | 1.2 | 0.7760994 |  | 0
DGLMCB128 | 14.24714 | 56.98856 | 650 | 27.87694 | 8.993691 | HDI | 1.2 | 0.8873514 | 3.1 | 216
DGLMCB129 | 27.51386 | 41.27079 | 650 | 30.25239 | 9.719084 | HDI | 1.2 | 0.9629642 |  | 78
DGLMCB130 | 39.66522 | 26.44348 | 650 | 32.84578 | 10.54021 | HDI | 1.2 | 1.045515 |  | 79
DGLMCB131 | 49.01896 | 12.25474 | 650 | 37.53163 | 12.18213 | HDI | 1.2 | 1.19467 | 65.85 | 41
DGLMCB132 | 58.61669 | 5.861674e-05 | 650 | 40.10662 | 13.30561 | HDI | 1.2 | 1.276634 | 67.88 | 20
DGLMCB133 | 0.006813044 | 68.12363 | 1000 | 31.40507 | 5.048556 | N3600 | 1.2 | 0.4644863 |  | 0
DGLMCB134 | 12.18773 | 48.75092 | 1000 | 38.49204 | 5.70743 | N3600 | 1.2 | 0.5693038 |  | 111
DGLMCB135 | 22.04703 | 33.07055 | 1000 | 44.22827 | 6.591429 | N3600 | 1.2 | 0.6541436 | 10 | 75
DGLMCB136 | 30.18699 | 20.12466 | 1000 | 48.96417 | 7.106032 | N3600 | 1.2 | 0.7241883 | 87.05 | 46
DGLMCB137 | 37.02127 | 9.255317 | 1000 | 52.94042 | 7.830953 | N3600 | 1.2 | 0.7829977 | 73.61 | 40
DGLMCB138 | 40.09081 | 4.009085e-05 | 1000 | 59.036 | 9.273603 | N3600 | 1.2 | 0.8731524 | 67.52 | 25
DGLMCB139 | 0.008190016 | 81.89197 | 1000 | 17.54147 | 6.058267 | HDI | 1.2 | 0.5583629 |  | 0
DGLMCB140 | 15.35111 | 61.40445 | 1000 | 22.52737 | 7.264002 | HDI | 1.2 | 0.7170691 | 3.56 | 249
DGLMCB141 | 28.88678 | 43.33016 | 1000 | 26.92598 | 8.568858 | HDI | 1.2 | 0.8570812 | 10.9 | 126
DGLMCB142 | 40.91106 | 27.27404 | 1000 | 30.83344 | 9.770794 | HDI | 1.2 | 0.9814597 | 2.51 | 101
DGLMCB143 | 51.66372 | 12.91593 | 1000 | 34.32767 | 10.96333 | HDI | 1.2 | 1.092685 | 82.12 | 53
DGLMCB144 | 61.33629 | 6.133635e-05 | 1000 | 37.47091 | 11.88 | HDI | 1.2 | 1.192737 | 62.55 | 24
DGLMCB145 | 0.003079636 | 30.79328 | 250 | 68.33731 | 12.1517 | N3600 | 1.4 | 0.8663317 |  | 0
DGLMCB146 | 6.434102 | 25.73641 | 250 | 66.98036 | 11.40166 | N3600 | 1.4 | 0.8491293 | 16.57 | 56
DGLMCB147 | 13.46952 | 20.20428 | 250 | 65.49589 | 10.65125 | N3600 | 1.4 | 0.8303102 | 26.52 | 52
DGLMCB148 | 21.19469 | 14.12979 | 250 | 63.86587 | 10.56089 | N3600 | 1.4 | 0.809646 | 42.59 | 43
DGLMCB149 | 29.71626 | 7.429066 | 250 | 62.06782 | 10.17984 | N3600 | 1.4 | 0.7868515 | 55.55 | 37
DGLMCB150 | 39.16405 | 3.916409e-05 | 250 | 60.07433 | 9.660014 | N3600 | 1.4 | 0.7615796 | 68.7 | 27
DGLMCB151 | 0.004856292 | 48.55806 | 250 | 50.07096 | 18.22755 | HDI | 1.4 | 1.366122 |  | 0
DGLMCB152 | 10.03105 | 40.12422 | 250 | 48.5209 | 17.67257 | HDI | 1.4 | 1.323831 | 64.88 | 55
DGLMCB153 | 20.74259 | 31.11388 | 250 | 46.86488 | 16.50943 | HDI | 1.4 | 1.278648 | 100.2 | 68
DGLMCB154 | 32.20628 | 21.47085 | 250 | 45.09257 | 16.50138 | HDI | 1.4 | 1.230293 | 26.22 | 53
DGLMCB155 | 42.82952 | 10.70738 | 250 | 45.22908 | 16.42875 | HDI | 1.4 | 1.234018 | 44.25 | 27
DGLMCB156 | 54.94397 | 5.494402e-05 | 250 | 43.85933 | 15.99362 | HDI | 1.4 | 1.196646 | 88.66 | 22
DGLMCB157 | 0.005469397 | 54.6885 | 650 | 44.73886 | 7.167108 | N3600 | 1.4 | 0.5671674 |  | 0
DGLMCB158 | 10.13532 | 40.54127 | 650 | 48.70595 | 8.158023 | N3600 | 1.4 | 0.6174593 |  | 78
DGLMCB159 | 18.88295 | 28.32443 | 650 | 52.13174 | 8.466402 | N3600 | 1.4 | 0.660889 | 41.31 | 62
DGLMCB160 | 26.50963 | 17.67309 | 650 | 55.11853 | 8.881106 | N3600 | 1.4 | 0.6987534 | 55.32 | 51
DGLMCB161 | 33.21785 | 8.304463 | 650 | 57.74563 | 9.329367 | N3600 | 1.4 | 0.7320579 | 59.11 | 40
DGLMCB162 | 39.16407 | 3.916411e-05 | 650 | 60.07431 | 9.660005 | N3600 | 1.4 | 0.7615793 | 73.06 | 30
DGLMCB163 | 0.007191949 | 71.91229 | 650 | 27.33472 | 9.854774 | HDI | 1.4 | 0.7457931 |  | 0
DGLMCB164 | 13.71025 | 54.84101 | 650 | 30.61349 | 11.0528 | HDI | 1.4 | 0.83525 | 68.35 | 145
DGLMCB165 | 26.19318 | 39.28977 | 650 | 33.60031 | 12.09486 | HDI | 1.4 | 0.9167415 | 60.5 | 97
DGLMCB166 | 37.60653 | 25.07102 | 650 | 36.3312 | 13.09394 | HDI | 1.4 | 0.9912506 | 62.29 | 69
DGLMCB167 | 48.08211 | 12.02053 | 650 | 38.83772 | 13.51806 | HDI | 1.4 | 1.059638 | 65.41 | 39
DGLMCB168 | 54.94399 | 5.494404e-05 | 650 | 43.85931 | 15.99361 | HDI | 1.4 | 1.196645 | 67.26 | 15
DGLMCB169 | 0.006474174 | 64.73527 | 1000 | 34.81688 | 5.889982 | N3600 | 1.4 | 0.4413835 |  | 0
DGLMCB170 | 11.45298 | 45.81193 | 1000 | 42.2001 | 7.062224 | N3600 | 1.4 | 0.5349828 |  | 77
DGLMCB171 | 20.53344 | 30.80015 | 1000 | 48.05717 | 7.690001 | N3600 | 1.4 | 0.6092346 | 72.42 | 64
DGLMCB172 | 27.90939 | 18.60626 | 1000 | 52.81481 | 8.808519 | N3600 | 1.4 | 0.6695485 | 70.43 | 43
DGLMCB173 | 34.01958 | 8.504896 | 1000 | 56.75601 | 9.136111 | N3600 | 1.4 | 0.7195122 | 67.74 | 32
DGLMCB174 | 39.16408 | 3.916411e-05 | 1000 | 60.07431 | 9.240003 | N3600 | 1.4 | 0.7615792 | 54.01 | 21
DGLMCB175 | 0.007957376 | 79.56581 | 1000 | 19.88374 | 7.362478 | HDI | 1.4 | 0.5425024 |  | 0
DGLMCB176 | 14.7956 | 59.18241 | 1000 | 25.33087 | 9.080002 | HDI | 1.4 | 0.6911206 | -16.61 | 155
DGLMCB177 | 27.64611 | 41.46917 | 1000 | 30.06445 | 10.89417 | HDI | 1.4 | 0.8202703 | 52.6 | 112
DGLMCB178 | 38.91144 | 25.94096 | 1000 | 34.21412 | 11.91741 | HDI | 1.4 | 0.9334886 | 3.52 | 67
DGLMCB179 | 48.86785 | 12.21696 | 1000 | 37.88163 | 13.24736 | HDI | 1.4 | 1.033552 | 82.27 | 44
DGLMCB180 | 57.73091 | 5.773097e-05 | 1000 | 41.14641 | 14.28001 | HDI | 1.4 | 1.122627 | 59.98 | 15